## ML Dataset
Aim 3 — ML Dataset Master Spreadsheet (49 rows × 36 columns)
ID & Metadata | [5 empty] | Molecular Structure (Manual) | [5 empty] | RDKit Descriptors (Auto-generated) | [8 empty] | Experimental Conditions |  |  |  | Target Properties — Thin Film | [5 empty] | Target Properties — Tribology & Thermal
IL ID | IL Name | Source | Data Quality | Substrate | Measurement Type | Cation Family | Anion Family | F Chain Length (cat) | –OH Count (cat) | Cation SMILES | Anion SMILES | MW Cation (g/mol) | MW Anion (g/mol) | F Count (cat) | F Count (an) | HBD (cat) | HBA (cat) | TPSA (cat) (Å²) | Rot. Bonds (cat) | Ring Count (cat) | Conc. (g/L) | Dwell Time (s) | Withdrawal Speed (mm/s) | UV Dose (min) | ML Thick. (nm) | Bonded (nm) | Mobile (nm) | Bonded Fraction | WCA (°) | HCA (°) | CoF | Surf. Tension (mN/m) | TGA Onset (°C) | Viscosity (mPa·s) | D_film (nm²/s)
IL-004a-C01 | HFILOH | Dahiru & Li (2025) Langmuir | Internal (1.0×) | silica | Conc. sweep (dwell=30s) | Imidazolium | BNFSI | 6 | 1 | OCC[n+]1ccnc1CC(F)(F)C(F)(F)C(F)(F)F | O=S(=O)([N-]S(=O)(=O)C(F)(F)(F)C(F)(F)F)C(F)(F)(F)C(F)(F)F | ~370 | ~530 | 13 | 18 | 1 | 3 | 38.3 | 7 | 1 | 0.1 | 30 | 1 | 0 | 0.75 | 0.35 | 0.1 | 0.778 | ~30 | ~72 | ✓ Wang et al. (2022) | 18.2 | >350 | Aim 2 | Aim 2
IL-004a-C02 | HFILOH | Dahiru & Li (2025) Langmuir | Internal (1.0×) | silica | Conc. sweep (dwell=30s) | Imidazolium | BNFSI | 6 | 1 | OCC[n+]1ccnc1CC(F)(F)C(F)(F)C(F)(F)F | O=S(=O)([N-]S(=O)(=O)C(F)(F)(F)C(F)(F)F)C(F)(F)(F)C(F)(F)F | ~370 | ~530 | 13 | 18 | 1 | 3 | 38.3 | 7 | 1 | 0.3 | 30 | 1 | 0 | 0.75 | 0.4 | 0.25 | 0.615 | ~30 | ~72 | ✓ Wang et al. (2022) | 18.2 | >350 | Aim 2 | Aim 2
IL-004a-C03 | HFILOH | Dahiru & Li (2025) Langmuir | Internal (1.0×) | silica | Conc. sweep (dwell=30s) | Imidazolium | BNFSI | 6 | 1 | OCC[n+]1ccnc1CC(F)(F)C(F)(F)C(F)(F)F | O=S(=O)([N-]S(=O)(=O)C(F)(F)(F)C(F)(F)F)C(F)(F)(F)C(F)(F)F | ~370 | ~530 | 13 | 18 | 1 | 3 | 38.3 | 7 | 1 | 0.5 | 30 | 1 | 0 | 0.75 | 0.45 | 0.5 | 0.474 | ~30 | ~72 | ✓ Wang et al. (2022) | 18.2 | >350 | Aim 2 | Aim 2
IL-004a-C04 | HFILOH | Dahiru & Li (2025) Langmuir | Internal (1.0×) | silica | Conc. sweep (dwell=30s) | Imidazolium | BNFSI | 6 | 1 | OCC[n+]1ccnc1CC(F)(F)C(F)(F)C(F)(F)F | O=S(=O)([N-]S(=O)(=O)C(F)(F)(F)C(F)(F)F)C(F)(F)(F)C(F)(F)F | ~370 | ~530 | 13 | 18 | 1 | 3 | 38.3 | 7 | 1 | 0.75 | 30 | 1 | 0 | 0.75 | 0.47 | 0.75 | 0.385 | ~30 | ~72 | ✓ Wang et al. (2022) | 18.2 | >350 | Aim 2 | Aim 2
IL-004a-C05 | HFILOH | Dahiru & Li (2025) Langmuir | Internal (1.0×) | silica | Conc. sweep (dwell=30s) | Imidazolium | BNFSI | 6 | 1 | OCC[n+]1ccnc1CC(F)(F)C(F)(F)C(F)(F)F | O=S(=O)([N-]S(=O)(=O)C(F)(F)(F)C(F)(F)F)C(F)(F)(F)C(F)(F)F | ~370 | ~530 | 13 | 18 | 1 | 3 | 38.3 | 7 | 1 | 1.0 | 30 | 1 | 0 | 0.75 | 0.42 | 1.0 | 0.296 | ~30 | ~72 | ✓ Wang et al. (2022) | 18.2 | >350 | Aim 2 | Aim 2
IL-004a-C06 | HFILOH | Dahiru & Li (2025) Langmuir | Internal (1.0×) | silica | Conc. sweep (dwell=30s) | Imidazolium | BNFSI | 6 | 1 | OCC[n+]1ccnc1CC(F)(F)C(F)(F)C(F)(F)F | O=S(=O)([N-]S(=O)(=O)C(F)(F)(F)C(F)(F)F)C(F)(F)(F)C(F)(F)F | ~370 | ~530 | 13 | 18 | 1 | 3 | 38.3 | 7 | 1 | 1.25 | 30 | 1 | 0 | 0.75 | 0.5 | 1.1 | 0.312 | ~30 | ~72 | ✓ Wang et al. (2022) | 18.2 | >350 | Aim 2 | Aim 2
IL-004a-C07 | HFILOH | Dahiru & Li (2025) Langmuir | Internal (1.0×) | silica | Conc. sweep (dwell=30s) | Imidazolium | BNFSI | 6 | 1 | OCC[n+]1ccnc1CC(F)(F)C(F)(F)C(F)(F)F | O=S(=O)([N-]S(=O)(=O)C(F)(F)(F)C(F)(F)F)C(F)(F)(F)C(F)(F)F | ~370 | ~530 | 13 | 18 | 1 | 3 | 38.3 | 7 | 1 | 1.5 | 30 | 1 | 0 | 0.75 | 0.71 | 1.2 | 0.372 | ~30 | ~72 | ✓ Wang et al. (2022) | 18.2 | >350 | Aim 2 | Aim 2
IL-004a-C08 | HFILOH | Dahiru & Li (2025) Langmuir | Internal (1.0×) | silica | Conc. sweep (dwell=30s) | Imidazolium | BNFSI | 6 | 1 | OCC[n+]1ccnc1CC(F)(F)C(F)(F)C(F)(F)F | O=S(=O)([N-]S(=O)(=O)C(F)(F)(F)C(F)(F)F)C(F)(F)(F)C(F)(F)F | ~370 | ~530 | 13 | 18 | 1 | 3 | 38.3 | 7 | 1 | 1.75 | 30 | 1 | 0 | 0.75 | 0.73 | 1.35 | 0.351 | ~30 | ~72 | ✓ Wang et al. (2022) | 18.2 | >350 | Aim 2 | Aim 2
IL-004a-C09 | HFILOH | Dahiru & Li (2025) Langmuir | Internal (1.0×) | silica | Conc. sweep (dwell=30s) | Imidazolium | BNFSI | 6 | 1 | OCC[n+]1ccnc1CC(F)(F)C(F)(F)C(F)(F)F | O=S(=O)([N-]S(=O)(=O)C(F)(F)(F)C(F)(F)F)C(F)(F)(F)C(F)(F)F | ~370 | ~530 | 13 | 18 | 1 | 3 | 38.3 | 7 | 1 | 2.0 | 30 | 1 | 0 | 0.75 | 0.75 | 1.5 | 0.333 | ~30 | ~72 | ✓ Wang et al. (2022) | 18.2 | >350 | Aim 2 | Aim 2
IL-004b-05C-T01 | HFILOH | Dahiru & Li (2025) Langmuir | Internal (1.0×) | silica | Dwell sweep (0.5 g/L) | Imidazolium | BNFSI | 6 | 1 | OCC[n+]1ccnc1CC(F)(F)C(F)(F)C(F)(F)F | O=S(=O)([N-]S(=O)(=O)C(F)(F)(F)C(F)(F)F)C(F)(F)(F)C(F)(F)F | ~370 | ~530 | 13 | 18 | 1 | 3 | 38.3 | 7 | 1 | 0.5 | 30 | 1 | 0 | 0.75 | 0.449 | 0.5 | 0.473 | 30.2 | 72.5 | ✓ Wang et al. (2022) | 18.2 | >350 | Aim 2 | Aim 2
IL-004b-05C-T02 | HFILOH | Dahiru & Li (2025) Langmuir | Internal (1.0×) | silica | Dwell sweep (0.5 g/L) | Imidazolium | BNFSI | 6 | 1 | OCC[n+]1ccnc1CC(F)(F)C(F)(F)C(F)(F)F | O=S(=O)([N-]S(=O)(=O)C(F)(F)(F)C(F)(F)F)C(F)(F)(F)C(F)(F)F | ~370 | ~530 | 13 | 18 | 1 | 3 | 38.3 | 7 | 1 | 0.5 | 100 | 1 | 0 | 0.75 | 0.459 | 0.5 | 0.479 | 30.5 | 72.5 | ✓ Wang et al. (2022) | 18.2 | >350 | Aim 2 | Aim 2
IL-004b-05C-T03 | HFILOH | Dahiru & Li (2025) Langmuir | Internal (1.0×) | silica | Dwell sweep (0.5 g/L) | Imidazolium | BNFSI | 6 | 1 | OCC[n+]1ccnc1CC(F)(F)C(F)(F)C(F)(F)F | O=S(=O)([N-]S(=O)(=O)C(F)(F)(F)C(F)(F)F)C(F)(F)(F)C(F)(F)F | ~370 | ~530 | 13 | 18 | 1 | 3 | 38.3 | 7 | 1 | 0.5 | 300 | 1 | 0 | 0.75 | 0.485 | 0.5 | 0.492 | 31.5 | 72.5 | ✓ Wang et al. (2022) | 18.2 | >350 | Aim 2 | Aim 2
IL-004b-05C-T04 | HFILOH | Dahiru & Li (2025) Langmuir | Internal (1.0×) | silica | Dwell sweep (0.5 g/L) | Imidazolium | BNFSI | 6 | 1 | OCC[n+]1ccnc1CC(F)(F)C(F)(F)C(F)(F)F | O=S(=O)([N-]S(=O)(=O)C(F)(F)(F)C(F)(F)F)C(F)(F)(F)C(F)(F)F | ~370 | ~530 | 13 | 18 | 1 | 3 | 38.3 | 7 | 1 | 0.5 | 600 | 1 | 0 | 0.75 | 0.52 | 0.5 | 0.51 | 32.8 | 72.5 | ✓ Wang et al. (2022) | 18.2 | >350 | Aim 2 | Aim 2
IL-004b-05C-T05 | HFILOH | Dahiru & Li (2025) Langmuir | Internal (1.0×) | silica | Dwell sweep (0.5 g/L) | Imidazolium | BNFSI | 6 | 1 | OCC[n+]1ccnc1CC(F)(F)C(F)(F)C(F)(F)F | O=S(=O)([N-]S(=O)(=O)C(F)(F)(F)C(F)(F)F)C(F)(F)(F)C(F)(F)F | ~370 | ~530 | 13 | 18 | 1 | 3 | 38.3 | 7 | 1 | 0.5 | 1000 | 1 | 0 | 0.75 | 0.56 | 0.5 | 0.528 | 34.3 | 72.5 | ✓ Wang et al. (2022) | 18.2 | >350 | Aim 2 | Aim 2
IL-004b-05C-T06 | HFILOH | Dahiru & Li (2025) Langmuir | Internal (1.0×) | silica | Dwell sweep (0.5 g/L) | Imidazolium | BNFSI | 6 | 1 | OCC[n+]1ccnc1CC(F)(F)C(F)(F)C(F)(F)F | O=S(=O)([N-]S(=O)(=O)C(F)(F)(F)C(F)(F)F)C(F)(F)(F)C(F)(F)F | ~370 | ~530 | 13 | 18 | 1 | 3 | 38.3 | 7 | 1 | 0.5 | 2000 | 1 | 0 | 0.75 | 0.631 | 0.5 | 0.558 | 36.7 | 72.5 | ✓ Wang et al. (2022) | 18.2 | >350 | Aim 2 | Aim 2
IL-004b-05C-T07 | HFILOH | Dahiru & Li (2025) Langmuir | Internal (1.0×) | silica | Dwell sweep (0.5 g/L) | Imidazolium | BNFSI | 6 | 1 | OCC[n+]1ccnc1CC(F)(F)C(F)(F)C(F)(F)F | O=S(=O)([N-]S(=O)(=O)C(F)(F)(F)C(F)(F)F)C(F)(F)(F)C(F)(F)F | ~370 | ~530 | 13 | 18 | 1 | 3 | 38.3 | 7 | 1 | 0.5 | 3600 | 1 | 0 | 0.75 | 0.693 | 0.5 | 0.581 | 38.6 | 72.5 | ✓ Wang et al. (2022) | 18.2 | >350 | Aim 2 | Aim 2
IL-004b-05C-T08 | HFILOH | Dahiru & Li (2025) Langmuir | Internal (1.0×) | silica | Dwell sweep (0.5 g/L) | Imidazolium | BNFSI | 6 | 1 | OCC[n+]1ccnc1CC(F)(F)C(F)(F)C(F)(F)F | O=S(=O)([N-]S(=O)(=O)C(F)(F)(F)C(F)(F)F)C(F)(F)(F)C(F)(F)F | ~370 | ~530 | 13 | 18 | 1 | 3 | 38.3 | 7 | 1 | 0.5 | 5000 | 1 | 0 | 0.75 | 0.719 | 0.5 | 0.59 | 39.4 | 72.5 | ✓ Wang et al. (2022) | 18.2 | >350 | Aim 2 | Aim 2
IL-004b-05C-T09 | HFILOH | Dahiru & Li (2025) Langmuir | Internal (1.0×) | silica | Dwell sweep (0.5 g/L) | Imidazolium | BNFSI | 6 | 1 | OCC[n+]1ccnc1CC(F)(F)C(F)(F)C(F)(F)F | O=S(=O)([N-]S(=O)(=O)C(F)(F)(F)C(F)(F)F)C(F)(F)(F)C(F)(F)F | ~370 | ~530 | 13 | 18 | 1 | 3 | 38.3 | 7 | 1 | 0.5 | 7200 | 1 | 0 | 0.75 | 0.737 | 0.5 | 0.596 | 39.8 | 72.5 | ✓ Wang et al. (2022) | 18.2 | >350 | Aim 2 | Aim 2
IL-004b-10C-T01 | HFILOH | Dahiru & Li (2025) Langmuir | Internal (1.0×) | silica | Dwell sweep (1.0 g/L) | Imidazolium | BNFSI | 6 | 1 | OCC[n+]1ccnc1CC(F)(F)C(F)(F)C(F)(F)F | O=S(=O)([N-]S(=O)(=O)C(F)(F)(F)C(F)(F)F)C(F)(F)(F)C(F)(F)F | ~370 | ~530 | 13 | 18 | 1 | 3 | 38.3 | 7 | 1 | 1.0 | 30 | 1 | 0 | 0.75 | 0.408 | 1.0 | 0.29 | 30.2 | 72.5 | ✓ Wang et al. (2022) | 18.2 | >350 | Aim 2 | Aim 2
IL-004b-10C-T02 | HFILOH | Dahiru & Li (2025) Langmuir | Internal (1.0×) | silica | Dwell sweep (1.0 g/L) | Imidazolium | BNFSI | 6 | 1 | OCC[n+]1ccnc1CC(F)(F)C(F)(F)C(F)(F)F | O=S(=O)([N-]S(=O)(=O)C(F)(F)(F)C(F)(F)F)C(F)(F)(F)C(F)(F)F | ~370 | ~530 | 13 | 18 | 1 | 3 | 38.3 | 7 | 1 | 1.0 | 100 | 1 | 0 | 0.75 | 0.425 | 1.0 | 0.298 | 30.5 | 72.5 | ✓ Wang et al. (2022) | 18.2 | >350 | Aim 2 | Aim 2
IL-004b-10C-T03 | HFILOH | Dahiru & Li (2025) Langmuir | Internal (1.0×) | silica | Dwell sweep (1.0 g/L) | Imidazolium | BNFSI | 6 | 1 | OCC[n+]1ccnc1CC(F)(F)C(F)(F)C(F)(F)F | O=S(=O)([N-]S(=O)(=O)C(F)(F)(F)C(F)(F)F)C(F)(F)(F)C(F)(F)F | ~370 | ~530 | 13 | 18 | 1 | 3 | 38.3 | 7 | 1 | 1.0 | 300 | 1 | 0 | 0.75 | 0.469 | 1.0 | 0.319 | 31.5 | 72.5 | ✓ Wang et al. (2022) | 18.2 | >350 | Aim 2 | Aim 2
IL-004b-10C-T04 | HFILOH | Dahiru & Li (2025) Langmuir | Internal (1.0×) | silica | Dwell sweep (1.0 g/L) | Imidazolium | BNFSI | 6 | 1 | OCC[n+]1ccnc1CC(F)(F)C(F)(F)C(F)(F)F | O=S(=O)([N-]S(=O)(=O)C(F)(F)(F)C(F)(F)F)C(F)(F)(F)C(F)(F)F | ~370 | ~530 | 13 | 18 | 1 | 3 | 38.3 | 7 | 1 | 1.0 | 600 | 1 | 0 | 0.75 | 0.526 | 1.0 | 0.345 | 32.8 | 72.5 | ✓ Wang et al. (2022) | 18.2 | >350 | Aim 2 | Aim 2
IL-004b-10C-T05 | HFILOH | Dahiru & Li (2025) Langmuir | Internal (1.0×) | silica | Dwell sweep (1.0 g/L) | Imidazolium | BNFSI | 6 | 1 | OCC[n+]1ccnc1CC(F)(F)C(F)(F)C(F)(F)F | O=S(=O)([N-]S(=O)(=O)C(F)(F)(F)C(F)(F)F)C(F)(F)(F)C(F)(F)F | ~370 | ~530 | 13 | 18 | 1 | 3 | 38.3 | 7 | 1 | 1.0 | 1000 | 1 | 0 | 0.75 | 0.585 | 1.0 | 0.369 | 34.3 | 72.5 | ✓ Wang et al. (2022) | 18.2 | >350 | Aim 2 | Aim 2
IL-004b-10C-T06 | HFILOH | Dahiru & Li (2025) Langmuir | Internal (1.0×) | silica | Dwell sweep (1.0 g/L) | Imidazolium | BNFSI | 6 | 1 | OCC[n+]1ccnc1CC(F)(F)C(F)(F)C(F)(F)F | O=S(=O)([N-]S(=O)(=O)C(F)(F)(F)C(F)(F)F)C(F)(F)(F)C(F)(F)F | ~370 | ~530 | 13 | 18 | 1 | 3 | 38.3 | 7 | 1 | 1.0 | 2000 | 1 | 0 | 0.75 | 0.678 | 1.0 | 0.404 | 36.7 | 72.5 | ✓ Wang et al. (2022) | 18.2 | >350 | Aim 2 | Aim 2
IL-004b-10C-T07 | HFILOH | Dahiru & Li (2025) Langmuir | Internal (1.0×) | silica | Dwell sweep (1.0 g/L) | Imidazolium | BNFSI | 6 | 1 | OCC[n+]1ccnc1CC(F)(F)C(F)(F)C(F)(F)F | O=S(=O)([N-]S(=O)(=O)C(F)(F)(F)C(F)(F)F)C(F)(F)(F)C(F)(F)F | ~370 | ~530 | 13 | 18 | 1 | 3 | 38.3 | 7 | 1 | 1.0 | 3600 | 1 | 0 | 0.75 | 0.741 | 1.0 | 0.426 | 38.6 | 72.5 | ✓ Wang et al. (2022) | 18.2 | >350 | Aim 2 | Aim 2
IL-004b-10C-T08 | HFILOH | Dahiru & Li (2025) Langmuir | Internal (1.0×) | silica | Dwell sweep (1.0 g/L) | Imidazolium | BNFSI | 6 | 1 | OCC[n+]1ccnc1CC(F)(F)C(F)(F)C(F)(F)F | O=S(=O)([N-]S(=O)(=O)C(F)(F)(F)C(F)(F)F)C(F)(F)(F)C(F)(F)F | ~370 | ~530 | 13 | 18 | 1 | 3 | 38.3 | 7 | 1 | 1.0 | 5000 | 1 | 0 | 0.75 | 0.76 | 1.0 | 0.432 | 39.4 | 72.5 | ✓ Wang et al. (2022) | 18.2 | >350 | Aim 2 | Aim 2
IL-004b-10C-T09 | HFILOH | Dahiru & Li (2025) Langmuir | Internal (1.0×) | silica | Dwell sweep (1.0 g/L) | Imidazolium | BNFSI | 6 | 1 | OCC[n+]1ccnc1CC(F)(F)C(F)(F)C(F)(F)F | O=S(=O)([N-]S(=O)(=O)C(F)(F)(F)C(F)(F)F)C(F)(F)(F)C(F)(F)F | ~370 | ~530 | 13 | 18 | 1 | 3 | 38.3 | 7 | 1 | 1.0 | 7200 | 1 | 0 | 0.75 | 0.769 | 1.0 | 0.435 | 39.8 | 72.5 | ✓ Wang et al. (2022) | 18.2 | >350 | Aim 2 | Aim 2
IL-004b-15C-T01 | HFILOH | Dahiru & Li (2025) Langmuir | Internal (1.0×) | silica | Dwell sweep (1.5 g/L) | Imidazolium | BNFSI | 6 | 1 | OCC[n+]1ccnc1CC(F)(F)C(F)(F)C(F)(F)F | O=S(=O)([N-]S(=O)(=O)C(F)(F)(F)C(F)(F)F)C(F)(F)(F)C(F)(F)F | ~370 | ~530 | 13 | 18 | 1 | 3 | 38.3 | 7 | 1 | 1.5 | 30 | 1 | 0 | 0.75 | 0.718 | 1.2 | 0.374 | 30.2 | 72.5 | ✓ Wang et al. (2022) | 18.2 | >350 | Aim 2 | Aim 2
IL-004b-15C-T02 | HFILOH | Dahiru & Li (2025) Langmuir | Internal (1.0×) | silica | Dwell sweep (1.5 g/L) | Imidazolium | BNFSI | 6 | 1 | OCC[n+]1ccnc1CC(F)(F)C(F)(F)C(F)(F)F | O=S(=O)([N-]S(=O)(=O)C(F)(F)(F)C(F)(F)F)C(F)(F)(F)C(F)(F)F | ~370 | ~530 | 13 | 18 | 1 | 3 | 38.3 | 7 | 1 | 1.5 | 100 | 1 | 0 | 0.75 | 0.735 | 1.2 | 0.38 | 30.5 | 72.5 | ✓ Wang et al. (2022) | 18.2 | >350 | Aim 2 | Aim 2
IL-004b-15C-T03 | HFILOH | Dahiru & Li (2025) Langmuir | Internal (1.0×) | silica | Dwell sweep (1.5 g/L) | Imidazolium | BNFSI | 6 | 1 | OCC[n+]1ccnc1CC(F)(F)C(F)(F)C(F)(F)F | O=S(=O)([N-]S(=O)(=O)C(F)(F)(F)C(F)(F)F)C(F)(F)(F)C(F)(F)F | ~370 | ~530 | 13 | 18 | 1 | 3 | 38.3 | 7 | 1 | 1.5 | 300 | 1 | 0 | 0.75 | 0.769 | 1.2 | 0.391 | 31.5 | 72.5 | ✓ Wang et al. (2022) | 18.2 | >350 | Aim 2 | Aim 2
IL-004b-15C-T04 | HFILOH | Dahiru & Li (2025) Langmuir | Internal (1.0×) | silica | Dwell sweep (1.5 g/L) | Imidazolium | BNFSI | 6 | 1 | OCC[n+]1ccnc1CC(F)(F)C(F)(F)C(F)(F)F | O=S(=O)([N-]S(=O)(=O)C(F)(F)(F)C(F)(F)F)C(F)(F)(F)C(F)(F)F | ~370 | ~530 | 13 | 18 | 1 | 3 | 38.3 | 7 | 1 | 1.5 | 600 | 1 | 0 | 0.75 | 0.792 | 1.2 | 0.398 | 32.8 | 72.5 | ✓ Wang et al. (2022) | 18.2 | >350 | Aim 2 | Aim 2
IL-004b-15C-T05 | HFILOH | Dahiru & Li (2025) Langmuir | Internal (1.0×) | silica | Dwell sweep (1.5 g/L) | Imidazolium | BNFSI | 6 | 1 | OCC[n+]1ccnc1CC(F)(F)C(F)(F)C(F)(F)F | O=S(=O)([N-]S(=O)(=O)C(F)(F)(F)C(F)(F)F)C(F)(F)(F)C(F)(F)F | ~370 | ~530 | 13 | 18 | 1 | 3 | 38.3 | 7 | 1 | 1.5 | 1000 | 1 | 0 | 0.75 | 0.802 | 1.2 | 0.401 | 34.3 | 72.5 | ✓ Wang et al. (2022) | 18.2 | >350 | Aim 2 | Aim 2
IL-004b-15C-T06 | HFILOH | Dahiru & Li (2025) Langmuir | Internal (1.0×) | silica | Dwell sweep (1.5 g/L) | Imidazolium | BNFSI | 6 | 1 | OCC[n+]1ccnc1CC(F)(F)C(F)(F)C(F)(F)F | O=S(=O)([N-]S(=O)(=O)C(F)(F)(F)C(F)(F)F)C(F)(F)(F)C(F)(F)F | ~370 | ~530 | 13 | 18 | 1 | 3 | 38.3 | 7 | 1 | 1.5 | 2000 | 1 | 0 | 0.75 | 0.806 | 1.2 | 0.402 | 36.7 | 72.5 | ✓ Wang et al. (2022) | 18.2 | >350 | Aim 2 | Aim 2
IL-004b-15C-T07 | HFILOH | Dahiru & Li (2025) Langmuir | Internal (1.0×) | silica | Dwell sweep (1.5 g/L) | Imidazolium | BNFSI | 6 | 1 | OCC[n+]1ccnc1CC(F)(F)C(F)(F)C(F)(F)F | O=S(=O)([N-]S(=O)(=O)C(F)(F)(F)C(F)(F)F)C(F)(F)(F)C(F)(F)F | ~370 | ~530 | 13 | 18 | 1 | 3 | 38.3 | 7 | 1 | 1.5 | 3600 | 1 | 0 | 0.75 | 0.806 | 1.2 | 0.402 | 38.6 | 72.5 | ✓ Wang et al. (2022) | 18.2 | >350 | Aim 2 | Aim 2
IL-004b-15C-T08 | HFILOH | Dahiru & Li (2025) Langmuir | Internal (1.0×) | silica | Dwell sweep (1.5 g/L) | Imidazolium | BNFSI | 6 | 1 | OCC[n+]1ccnc1CC(F)(F)C(F)(F)C(F)(F)F | O=S(=O)([N-]S(=O)(=O)C(F)(F)(F)C(F)(F)F)C(F)(F)(F)C(F)(F)F | ~370 | ~530 | 13 | 18 | 1 | 3 | 38.3 | 7 | 1 | 1.5 | 5000 | 1 | 0 | 0.75 | 0.806 | 1.2 | 0.402 | 39.4 | 72.5 | ✓ Wang et al. (2022) | 18.2 | >350 | Aim 2 | Aim 2
IL-004b-15C-T09 | HFILOH | Dahiru & Li (2025) Langmuir | Internal (1.0×) | silica | Dwell sweep (1.5 g/L) | Imidazolium | BNFSI | 6 | 1 | OCC[n+]1ccnc1CC(F)(F)C(F)(F)C(F)(F)F | O=S(=O)([N-]S(=O)(=O)C(F)(F)(F)C(F)(F)F)C(F)(F)(F)C(F)(F)F | ~370 | ~530 | 13 | 18 | 1 | 3 | 38.3 | 7 | 1 | 1.5 | 7200 | 1 | 0 | 0.75 | 0.806 | 1.2 | 0.402 | 39.8 | 72.5 | ✓ Wang et al. (2022) | 18.2 | >350 | Aim 2 | Aim 2
IL-001 | [Bmim][FAP] | Wang et al. (2019) ACS Appl. Nano Mater. | Internal (1.0×) | COC / silica | Single condition | Imidazolium | FAP | 0 | 0 | CCCCn1ccnc1C | F[P-](F)(F)(C(F)(F)F)(C(F)(F)F)C(F)(F)F | 139.2 | 445.0 | 0 | 15 | 0 | 2 | 17.8 | 4 | 1 | varies | 30 | 1 | 0 | 0.80 | ~0 | 0.80 | ~0 | — | — | ✓ Lertola et al. (2018) | 22.5 | ~300 | — | —
IL-002 | FIL | Wang et al. (2020) ACS Appl. Nano Mater. | Internal (1.0×) | COC / silica | Single condition | Imidazolium | BNFSI | 6 | 0 | CCn1ccnc1CC(F)(F)C(F)(F)C(F)(F)F | O=S(=O)([N-]S(=O)(=O)C(F)(F)(F)C(F)(F)F)C(F)(F)(F)C(F)(F)F | ~350 | ~530 | 13 | 18 | 0 | 2 | 17.8 | 6 | 1 | varies | 30 | 1 | 0 | ~0.80 | ~0.10 | ~0.70 | ~0.13 | — | — | ✓ Wang et al. (2020) | ~18.5 | ~350 | — | —
IL-003 | HFIL | Tirado & Li (2025a) Langmuir | Internal (1.0×) | silica | Single condition | Imidazolium | BNFSI | 6 | 0 | Cn1ccnc1CC(F)(F)C(F)(F)C(F)(F)F | O=S(=O)([N-]S(=O)(=O)C(F)(F)(F)C(F)(F)F)C(F)(F)(F)C(F)(F)F | ~330 | ~530 | 13 | 18 | 0 | 2 | 17.8 | 5 | 1 | 1.0 | 30 | 1 | 0 | 0.764 | 0.239 | 0.525 | 0.313 | 8.5 | 68.7 | — | ~19 | ✓ see TGA file | — | —
IL-005 | di-OH HFILOH | Aim 2 (to be synthesized) | Internal (1.0×) | silica / COC | Aim 2 target | Imidazolium | BNFSI | 6 | 2 | pending synthesis | O=S(=O)([N-]S(=O)(=O)C(F)(F)(F)C(F)(F)F)C(F)(F)(F)C(F)(F)F | ~400 | ~530 | 13 | 18 | 2 | 4 | 58.9 | 8 | 1 | Aim 2 | Aim 2 | 1 | Aim 2 | Aim 2 | Aim 2 | Aim 2 | Aim 2 | Aim 2 | Aim 2 | Aim 2 | Aim 2 | Aim 2 | Aim 2 | Aim 2
IL-006 | PFPE ZDOL (ref) | Wang et al. (2022) Droplet | Internal (1.0×) | COC | Single condition | PFPE | — | ~8 | 1 | HOCH2CF2O(CF2CF2O)nCF2CH2OH | — | ~2000 | — | many | — | 1 | 2 | ~40 | many | 0 | varies | 30 | 1 | 0 | 1.6 | ~0.73 | ~0.87 | ~0.46 | — | — | ✓ Wang et al. (2022) | ~24 | ~290 | — | Aim 2
IL-007 | PFPE Ztetraol (ref) | Wang et al. (2022) Droplet | Internal (1.0×) | COC | Single condition | PFPE | — | ~8 | 2 | (HOCH2CH2OCH2CF2O)n... | — | ~2000 | — | many | — | 2 | 4 | ~60 | many | 0 | varies | 30 | 1 | 0 | 1.6 | ~0.73 | ~0.87 | ~0.46 | — | — | ✓ Wang et al. (2022) | ~25 | ~290 | — | —
IL-008 | [EMIM][BF4] | ILThermo / Cai et al. (2020) | Literature (0.5×) | — | Literature single | Imidazolium | BF4 | 0 | 0 | CCn1cc[n+](C)c1 | F[B-](F)(F)F | 111.2 | 86.8 | 0 | 4 | 0 | 2 | 17.8 | 2 | 1 | — | — | — | — | — | — | — | — | — | — | ✓ Cai et al. (2020) | 52.1 | ~300 | 37.7 | —
IL-009 | [BMIM][TFSI] | Zhou & Qu (2017) | Literature (0.5×) | — | Literature single | Imidazolium | TFSI | 0 | 0 | CCCCn1cc[n+](C)c1 | O=S(=O)([N-]S(=O)(=O)C(F)(F)F)C(F)(F)F | 139.2 | 280.2 | 0 | 6 | 0 | 2 | 17.8 | 4 | 1 | — | — | — | — | — | — | — | — | — | — | ✓ Zhou & Qu (2017) | 33.2 | ~380 | 52.0 | —
IL-010 | [BMIM][PF6] | ILThermo / Cai et al. (2020) | Literature (0.5×) | — | Literature single | Imidazolium | PF6 | 0 | 0 | CCCCn1cc[n+](C)c1 | F[P-](F)(F)(F)(F)F | 139.2 | 144.9 | 0 | 6 | 0 | 2 | 17.8 | 4 | 1 | — | — | — | — | — | — | — | — | — | — | ✓ Cai et al. (2020) | 44.4 | ~340 | 267.0 | —
IL-011 | [HMIM][NTf2] | ILThermo / Zhou & Qu (2017) | Literature (0.5×) | — | Literature single | Imidazolium | TFSI | 0 | 0 | CCCCCCn1cc[n+](C)c1 | O=S(=O)([N-]S(=O)(=O)C(F)(F)F)C(F)(F)F | 167.3 | 280.2 | 0 | 6 | 0 | 2 | 17.8 | 6 | 1 | — | — | — | — | — | — | — | — | — | — | ✓ Zhou & Qu (2017) | 31.8 | ~400 | 68.0 | —
IL-012 | [P66614][NTf2] | Zhou & Qu (2017) | Literature (0.5×) | — | Literature single | Phosphonium | TFSI | 0 | 0 | CCCCCCCC[P+](CCCCCCCC)(CCCCCCCC)CCCCCCCC | O=S(=O)([N-]S(=O)(=O)C(F)(F)F)C(F)(F)F | ~483 | 280.2 | 0 | 6 | 0 | 0 | 0 | 24 | 0 | — | — | — | — | — | — | — | — | — | — | ✓ Zhou & Qu (2017) | ~30 | ~420 | ~330 | —
IL-013 | [Pyrr14][NTf2] | Zhou & Qu (2017) | Literature (0.5×) | — | Literature single | Pyrrolidinium | TFSI | 0 | 0 | CCCC[N+]1(C)CCCC1 | O=S(=O)([N-]S(=O)(=O)C(F)(F)F)C(F)(F)F | 142.2 | 280.2 | 0 | 6 | 0 | 0 | 0 | 4 | 1 | — | — | — | — | — | — | — | — | — | — | ✓ Zhou & Qu (2017) | 32.0 | ~380 | 58.0 | —
IL-014 – IL-075 | ~62 additional ILs (literature) | NIST ILThermo + Cai et al. (2020) + Zhou & Qu (2017) | Literature (0.5×) | varies | Literature single | various | various | various | various | populate from PubChem | populate from PubChem | via RDKit | via RDKit | via RDKit | via RDKit | via RDKit | via RDKit | via RDKit | via RDKit | via RDKit | — | — | — | — | partial | partial | — | partial | partial | partial | partial | ✓ many (ILThermo) | ✓ many (ILThermo) | ✓ many (ILThermo) | —

## Legend & Instructions
Legend, Color Key & Instructions
SECTION COLORS
ID & Metadata | IL ID, name, source, quality weight, substrate, measurement type
Molecular Structure | Cation/anion families, F-chain length, –OH count, SMILES — fill manually
RDKit Descriptors | MW, F-count, HBD/HBA, TPSA, rotatable bonds, ring count — auto-fill via RDKit script
Experimental Conditions | [NEW] Concentration (g/L), dwell time (s), withdrawal speed, UV dose — key for HFILOH kinetics rows
Target — Thin Film | ML thickness, bonded/mobile thickness, bonded fraction, WCA, HCA
Target — Tribology & Thermal | CoF, surface tension, TGA onset, viscosity, D_film
MEASUREMENT TYPE COLORS (row background)
Conc. sweep | HFILOH rows varying concentration at fixed dwell=30s (IL-004a-C01 to C09)
Dwell sweep | HFILOH rows varying dwell time at 3 fixed concentrations (IL-004b-...)
Single condition | All other ILs — one representative measurement condition
CELL VALUE COLORS
✓ Available | Data available — publication cited
Aim 2 | To be generated in Aim 2
— | Not applicable for this IL/condition
pending… | Compound/data not yet available — fill after synthesis
HOW TO USE
HFILOH kinetics rows | IL-004a rows = concentration sweep (9 conditions, dwell=30s). IL-004b rows = dwell-time sweep (3 concs × 9 dwell times = 27 rows). All computed from kinetic model hB(t)=y0+A0(1-e^-t/τ) and Landau-Levich mobile layer. Replace with your actual measured values.
Experimental Conditions | For every internal IL row, fill Concentration_g_L and Dwell_Time_s. For literature ILs with unknown conditions, leave as '—'. These are ML input features — they must be filled for the model to use your kinetics data.
Bonded Fraction
Add Aim 1 data | When size-exclusion penetration times (τ_KWW) are measured, add columns: Probe_Liquid, Probe_Diameter_A, tau_KWW_s, beta_KWW, theta_eq_deg. Add one row per probe liquid per film condition.
ML training split | EXCLUDE IL-005 (di-OH HFILOH, Aim 2) from training — it is the held-out prospective validation target. Set Data_Quality='HELD-OUT' when data is available.
Leave blanks | Leave cells truly BLANK (not '—') for missing numerical targets — Python/sklearn reads blank as NaN and handles correctly in ML pipelines. Use '—' only for genuinely not-applicable conditions.

## Kinetics Parameters
HFILOH Kinetic Parameters — Table 1 from Dahiru & Li (2025) Langmuir
Conc. (g/L) | y₀ (nm) | A₀ (nm) | τ (s) | h_B,eq (nm) | R² | Notes
0.5 | 0.445 | 0.301 | 2080.7 | 0.746 | 0.927 | Slowest adsorption; longest τ; mobile ~0.5 nm
1 | 0.4 | 0.372 | 1451.2 | 0.773 | 0.984 | Best fit (R²=0.984); mobile ~1.0 nm
1.5 | 0.709 | 0.097 | 314.1 | 0.805 | 0.757 | Fastest adsorption; y₀ large (rapid initial bonding); mobile ~1.2 nm
Model equation: | h_B(t) = y₀ + A₀ × (1 - exp(−t/τ)) where y₀ = instantaneous offset, A₀ = amplitude, τ = characteristic time constant
Mobile layer: | h_M is dwell-time-independent; scales linearly with concentration (R²=0.99, Landau-Levich): ~0.5 nm @ 0.5 g/L, ~1.0 nm @ 1.0 g/L, ~1.2 nm @ 1.5 g/L
WCA trend: | WCA increases ~30° → ~40° with dwell time (plateaus ~3600s). HCA stable ~70–75° across all conditions. Bonded-only film: HCA ~60–64°, WCA ~30–35°

## HFILOH Dwell time
HFILOH Demo Dataset — Preliminary Aim 3 ¦ Fill yellow cells from Dahiru & Li (2025) Langmuir ¦ Blue cells = auto-filled, do not edit
INSTRUCTIONS: Yellow = fill from your paper (leave BLANK, not zero, if not measured). Green = experimental conditions. Blue = molecular features (same for all HFILOH rows). Bonded Fraction = Bonded / Total — can be left blank and computed in Python.
Row ID | Experimental conditions ← your inputs |  |  | Molecular features ← fixed for HFILOH (auto-filled) | [10 empty] | Target properties ← FILL IN from Figures 1–4 | [8 empty] | Notes
Row ID | Concentration (g/L) | Dwell Time (s) | Withdrawal Speed (mm/s) | –OH Count (cation) | F Chain Length | F Count (cation) | F Count (anion) | HBD (cation) | HBA (cation) | TPSA (cation, Å²) | Rot. Bonds (cation) | Ring Count (cation) | MW Cation (g/mol) | MW Anion (g/mol) | Bonded Thickness (nm) | Bonded Thickness_SD | Mobile Thickness (nm) | Mobile Thickness_SD | Total Thickness (nm) | Total Thickness_SD | Bonded Fraction | WCA (°) | HCA (°) | Notes / data source
HFILOH-DS-001 | 0.5 | 30 | 1 | 1 | 6 | 13 | 18 | 1 | 3 | 38.3 | 7 | 1 | 370 | 530 | 0.19 | 0.01 | 0.6333333 | 0.01825742 | 0.8233333 | 0.01527525 | 0.2307692
HFILOH-DS-002 | 0.5 | 60 | 1 | 1 | 6 | 13 | 18 | 1 | 3 | 38.3 | 7 | 1 | 370 | 530 | 0.4311111 | 0.01615893 | 0.5511111 | 0.03050501 | 0.982222 | 0.02587362 | 0.4389141
HFILOH-DS-003 | 0.5 | 90 | 1 | 1 | 6 | 13 | 18 | 1 | 3 | 38.3 | 7 | 1 | 370 | 530 | 0.4288889 | 0.03018462 | 0.5377778 | 0.03515837 | 0.966667 | 0.01802776 | 0.443678
HFILOH-DS-004 | 0.5 | 120 | 1 | 1 | 6 | 13 | 18 | 1 | 3 | 38.3 | 7 | 1 | 370 | 530 | 0.4711111 | 0.04859127 | 0.5166667 | 0.05857094 | 0.987778 | 0.03270236 | 0.4769403
HFILOH-DS-005 | 0.5 | 150 | 1 | 1 | 6 | 13 | 18 | 1 | 3 | 38.3 | 7 | 1 | 370 | 530 | 0.4944444 | 0.02242271 | 0.5144444 | 0.02624669 | 1.008889 | 0.01364225 | 0.4900881
HFILOH-DS-006 | 0.5 | 180 | 1 | 1 | 6 | 13 | 18 | 1 | 3 | 38.3 | 7 | 1 | 370 | 530 | 0.4911111 | 0.04013865 | 0.5333333 | 0.07238017 | 1.024444 | 0.06023104 | 0.4793928
HFILOH-DS-007 | 0.5 | 300 | 1 | 1 | 6 | 13 | 18 | 1 | 3 | 38.3 | 7 | 1 | 370 | 530 | 0.5211111 | 0.02260777 | 0.5355556 | 0.04648775 | 1.056667 | 0.04062019 | 0.4931649
HFILOH-DS-008 | 0.5 | 600 | 1 | 1 | 6 | 13 | 18 | 1 | 3 | 38.3 | 7 | 1 | 370 | 530 | 0.54 | 0.03316625 | 0.5133333 | 0.0585235 | 1.053333 | 0.04821825 | 0.5126584
HFILOH-DS-009 | 0.5 | 1200 | 1 | 1 | 6 | 13 | 18 | 1 | 3 | 38.3 | 7 | 1 | 370 | 530 | 0.5477778 | 0.02948634 | 0.5155556 | 0.05953524 | 1.063333 | 0.0517204 | 0.5151517
HFILOH-DS-007 | 0.5 | 1800 | 1 | 1 | 6 | 13 | 18 | 1 | 3 | 38.3 | 7 | 1 | 370 | 530 | 0.5744444 | 0.0332081 | 0.5055556 | 0.05222813 | 1.08 | 0.04031129 | 0.531893
HFILOH-DS-008 | 0.5 | 3600 | 1 | 1 | 6 | 13 | 18 | 1 | 3 | 38.3 | 7 | 1 | 370 | 530 | 0.7077778 | 0.01855921 | 0.4433333 | 0.02409472 | 1.151111 | 0.01536591 | 0.6148649
HFILOH-DS-009 | 0.5 | 7200 | 1 | 1 | 6 | 13 | 18 | 1 | 3 | 38.3 | 7 | 1 | 370 | 530 | 0.7255556 | 0.02962731 | 0.4844444 | 0.03609401 | 1.21 | 0.02061553 | 0.5996327
HFILOH-DS-013 | 1 | 30 | 1 | 1 | 6 | 13 | 18 | 1 | 3 | 38.3 | 7 | 1 | 370 | 530 | 0.3 | 0.02645751 | 1.073333 | 0.02708013 | 1.373333 | 0.005773503 | 0.2184466
HFILOH-DS-014 | 1 | 60 | 1 | 1 | 6 | 13 | 18 | 1 | 3 | 38.3 | 7 | 1 | 370 | 530 | 0.44 | 0.08185353 | 0.9966667 | 0.105 | 1.436667 | 0.06576473 | 0.3062645
HFILOH-DS-015 | 1 | 90 | 1 | 1 | 6 | 13 | 18 | 1 | 3 | 38.3 | 7 | 1 | 370 | 530 | 0.3911111 | 0.09905105 | 1.004444 | 0.1478644 | 1.395556 | 0.1097851 | 0.2802548
HFILOH-DS-016 | 1 | 120 | 1 | 1 | 6 | 13 | 18 | 1 | 3 | 38.3 | 7 | 1 | 370 | 530 | 0.4288889 | 0.09293068 | 1 | 0.1283442 | 1.428889 | 0.08852181 | 0.3001555
HFILOH-DS-017 | 1 | 150 | 1 | 1 | 6 | 13 | 18 | 1 | 3 | 38.3 | 7 | 1 | 370 | 530 | 0.4522222 | 0.07276293 | 1.016667 | 0.1059743 | 1.468889 | 0.07704616 | 0.3078669
HFILOH-DS-013 | 1 | 180 | 1 | 1 | 6 | 13 | 18 | 1 | 3 | 38.3 | 7 | 1 | 370 | 530 | 0.4555556 | 0.09501462 | 1.034444 | 0.1788932 | 1.49 | 0.1515751 | 0.305742
HFILOH-DS-014 | 1 | 300 | 1 | 1 | 6 | 13 | 18 | 1 | 3 | 38.3 | 7 | 1 | 370 | 530 | 0.4866667 | 0.0441588 | 1.04 | 0.09836158 | 1.526667 | 0.08789198 | 0.3187773
HFILOH-DS-015 | 1 | 600 | 1 | 1 | 6 | 13 | 18 | 1 | 3 | 38.3 | 7 | 1 | 370 | 530 | 0.51 | 0.0244949 | 1.054444 | 0.1013794 | 1.564444 | 0.0983757 | 0.3259943
HFILOH-DS-016 | 1 | 1200 | 1 | 1 | 6 | 13 | 18 | 1 | 3 | 38.3 | 7 | 1 | 370 | 530 | 0.6222222 | 0.02990726 | 1.008889 | 0.05962848 | 1.631111 | 0.05158596 | 0.3814714
HFILOH-DS-017 | 1 | 1800 | 1 | 1 | 6 | 13 | 18 | 1 | 3 | 38.3 | 7 | 1 | 370 | 530 | 0.6677778 | 0.0399305 | 1.072432 | 0.1084522 | 1.74021 | 0.1008337 | 0.383734
HFILOH-DS-018 | 1 | 3600 | 1 | 1 | 6 | 13 | 18 | 1 | 3 | 38.3 | 7 | 1 | 370 | 530 | 0.7388889 | 0.07655789 | 1.067778 | 0.1915362 | 1.806667 | 0.1755705 | 0.4089791
HFILOH-DS-018 | 1 | 7200 | 1 | 1 | 6 | 13 | 18 | 1 | 3 | 38.3 | 7 | 1 | 370 | 530 | 0.7533333 | 0.1006231 | 1.072222 | 0.2132552 | 1.825556 | 0.1880233 | 0.4126598
HFILOH-DS-024 | 1.5 | 30 | 1 | 1 | 6 | 13 | 18 | 1 | 3 | 38.3 | 7 | 1 | 370 | 530 | 0.3933333 | 0.0305505 | 1.65 | 0.03696846 | 2.043333 | 0.02081666 | 0.1924959
HFILOH-DS-025 | 1.5 | 60 | 1 | 1 | 6 | 13 | 18 | 1 | 3 | 38.3 | 7 | 1 | 370 | 530 | 0.7144444 | 0.1939788 | 1.131111 | 0.2443472 | 1.845556 | 0.1485859 | 0.3871162
HFILOH-DS-026 | 1.5 | 90 | 1 | 1 | 6 | 13 | 18 | 1 | 3 | 38.3 | 7 | 1 | 370 | 530 | 0.7333333 | 0.198053 | 1.157778 | 0.2466498 | 1.891111 | 0.1470072 | 0.3877791
HFILOH-DS-024 | 1.5 | 120 | 1 | 1 | 6 | 13 | 18 | 1 | 3 | 38.3 | 7 | 1 | 370 | 530 | 0.7577778 | 0.2207248 | 1.153333 | 0.2595776 | 1.911111 | 0.1366057 | 0.3965116
HFILOH-DS-025 | 1.5 | 150 | 1 | 1 | 6 | 13 | 18 | 1 | 3 | 38.3 | 7 | 1 | 370 | 530 | 0.7533333 | 0.2167948 | 1.14 | 0.244387 | 1.893333 | 0.1128051 | 0.3978873
HFILOH-DS-026 | 1.5 | 180 | 1 | 1 | 6 | 13 | 18 | 1 | 3 | 38.3 | 7 | 1 | 370 | 530 | 0.7522222 | 0.2108778 | 1.204444 | 0.2490872 | 1.956667 | 0.1325707 | 0.3844407
HFILOH-DS-027 | 1.5 | 300 | 1 | 1 | 6 | 13 | 18 | 1 | 3 | 38.3 | 7 | 1 | 370 | 530 | 0.7577778 | 0.2128836 | 1.121111 | 0.247751 | 1.878889 | 0.1267324 | 0.4033116
HFILOH-DS-026 | 1.5 | 600 | 1 | 1 | 6 | 13 | 18 | 1 | 3 | 38.3 | 7 | 1 | 370 | 530 | 0.7666667 | 0.1759972 | 1.114444 | 0.1952847 | 1.881111 | 0.08462335 | 0.4075605
HFILOH-DS-024 | 1.5 | 1200 | 1 | 1 | 6 | 13 | 18 | 1 | 3 | 38.3 | 7 | 1 | 370 | 530 | 0.8477778 | 0.1302668 | 1.133333 | 0.2020039 | 1.981111 | 0.1543895 | 0.4279305
HFILOH-DS-025 | 1.5 | 1800 | 1 | 1 | 6 | 13 | 18 | 1 | 3 | 38.3 | 7 | 1 | 370 | 530 | 0.7911111 | 0.09252627 | 1.287778 | 0.1031854 | 2.078889 | 0.04567397 | 0.3805452
HFILOH-DS-026 | 1.5 | 3600 | 1 | 1 | 6 | 13 | 18 | 1 | 3 | 38.3 | 7 | 1 | 370 | 530 | 0.7966667 | 0.08817596 | 1.295556 | 0.09820613 | 2.092222 | 0.04323707 | 0.3807754
HFILOH-DS-027 | 1.5 | 7200 | 1 | 1 | 6 | 13 | 18 | 1 | 3 | 38.3 | 7 | 1 | 370 | 530 | 0.8188889 | 0.1283009 | 1.335556 | 0.1301495 | 2.154444 | 0.02185813 | 0.3800928
HFILOH-CS-028 | 0.1 | 30 | 1 | 1 | 6 | 13 | 18 | 1 | 3 | 38.3 | 7 | 1 | 370 | 530 | 0.1466667 | 0.0057735 | 0.2633333 | 0.011547 | 0.41 | 0.01 | 0.3577237
HFILOH-CS-029 | 0.2 | 30 | 1 | 1 | 6 | 13 | 18 | 1 | 3 | 38.3 | 7 | 1 | 370 | 530 | 0.136667 | 0.0057735 | 0.3666667 | 0.008165 | 0.5033333 | 0.0057735 | 0.2715239
HFILOH-CS-030 | 0.3 | 30 | 1 | 1 | 6 | 13 | 18 | 1 | 3 | 38.3 | 7 | 1 | 370 | 530 | 0.2066667 | 0.011547 | 0.4666667 | 0.0276887 | 0.6733333 | 0.0152753 | 0.3069308
HFILOH-CS-031 | 0.7 | 30 | 1 | 1 | 6 | 13 | 18 | 1 | 3 | 38.3 | 7 | 1 | 370 | 530 | 0.24 | 0.0173205 | 0.89 | 0.0173205 | 1.13 | 0 | 0.2123894
HFILOH-CS-033 | 2 | 30 | 1 | 1 | 6 | 13 | 18 | 1 | 3 | 38.3 | 7 | 1 | 370 | 530 | 0.406667 | 0.0057735 | 2.176667 | 0.0216025 | 2.583333 | 0.0208167 | 0.1574195
LEGEND & PYTHON USAGE
Yellow cells (Bonded, Mobile, Total, BF, WCA, HCA): Fill from Dahiru & Li (2025) Figures 1–4. Leave BLANK if not measured at that condition — Python reads blank as NaN.
Green cells (Conc., Dwell Time, Speed): Experimental conditions — pre-filled from your experimental design.
Blue cells (molecular features): Fixed for HFILOH — same for every row. These become important when you add other ILs.
Green row background: Dwell-time sweep rows: 3 concentrations (0.5, 1.0, 1.5 g/L) × 9 dwell times = 27 rows.
Amber row background: Concentration sweep rows: dwell=30s, varying concentration (Fig. 1). 6 extra rows.
Python usage: df = pd.read_excel("ML_Dataset_Aim3.xlsx", sheet_name="HFILOH_Demo_Data") → df_clean = df.dropna(subset=["Bonded_Fraction"])